## Read me
C-OLR Atmospheric Corrosivity Dataset
Purpose:
This workbook contains the atmospheric corrosion observations used to develop and evaluate the Constrained Ordinal Logistic Regression (C-OLR) framework presented in this study.
The workbook is organized into three sheets:
1. Training – observations used for model development and calibration.
2. Testing – independent observations used to evaluate model performance.
3. README – description of the dataset, variables, sources, and data organization.
Data sources:
The training dataset was compiled from published atmospheric corrosion databases, including:
ISOCORRAG observations reported by Chico et al. (2017).
MICAT observations reported by Pintos et al. (2000).
The testing dataset consists of independent atmospheric corrosion observations obtained from published sources cited for each observation in the Ref. column.
All observations were extracted from the cited publications, screened according to the data-processing criteria described in the manuscript, and reorganized into a common format for analysis. The source and publication reference are retained for each observation to provide data provenance.
Variables:
Variable | Description
Source | Database or source group from which the observation was obtained
Site | Site identifier or site name reported in the source
Atmosphere | Atmospheric environment classification used as an input variable
Temperature | Temperature, °C
TOW | Time of wetness, h/year
Cl | Chloride deposition rate, mg/m²/day
SO2 | Sulfur dioxide deposition rate, mg/m²/day
WL | First-year corrosion/weight loss, g/m²
CAT | Atmospheric corrosivity category used as the ordinal response
Ref. | Original publication from which the observation was obtained
Corrosivity categories:
The CAT variable represents the ISO 9223 atmospheric corrosivity classification used in the analysis:
C2 – Low
C3 – Medium
C4 – High
C5 – Very high
The categories are treated as an ordered response in the C-OLR model.
Data provenance:
The Ref. column identifies the original publication associated with each observation. The numerical observations have been extracted and reorganized from the cited sources for the analysis presented in this study. The organization of the data in this workbook is not intended to reproduce the original tables or figures.
Training and testing datasets
The Training sheet contains observations used to estimate the C-OLR regression coefficients and latent thresholds.
The Testing sheet contains independent observations that were not used during model calibration and were used to assess classification performance.
Reproducibility:
The accompanying C-OLR source code implements the constrained ordinal logistic regression model, including:
non-negative regression coefficient constraints;
ordered latent thresholds;
ordinal probability calculation using the logistic cumulative distribution;
model optimization;
regularization sensitivity analysis;
initialization sensitivity analysis; and
classification performance evaluation.
The code and this dataset are provided to facilitate reproduction and further development of the methodology.
References:
Chico, B., De la Fuente, D., Díaz, I., Simancas, J., & Morcillo, M. (2017). Annual atmospheric corrosion of carbon steel worldwide. An integration of ISOCORRAG, ICP/UNECE and MICAT databases. Materials, 10(6), 601. https://doi.org/10.3390/ma10060601
Pintos, S., Queipo, N. V., de Rincón, O. T., Rincón, A., & Morcillo, M. (2000). Artificial neural network modeling of atmospheric corrosion in the MICAT project. Corrosion Science, 42, 35–52. https://doi.org/10.1016/S0010-938X(99)00054-2
Additional references for individual testing observations are provided in the Ref. column of the Testing sheet.

## training_dataset
Source | Site | Atmosphere | Temperature | TOW | Cl | SO2 | WL | CAT | Ref.
MICAT | A011 | 4 | 14.1 | 5965.56 | 30 | 5 | 24.9 | C2 | Pintos et al.
MICAT | A012 | 4 | 13.9 | 6193.32 | 40.2 | 5 | 54.8 | C4 | Pintos et al.
MICAT | A013 | 4 | 14.5 | 6447.36 | 70.2 | 5 | 66 | C4 | Pintos et al.
MICAT | A022 | 2 | 17.1 | 4222.32 | 10 | 5 | 16.1 | C2 | Pintos et al.
MICAT | A023 | 2 | 17 | 4327.44 | 9 | 5 | 12.4 | C2 | Pintos et al.
MICAT | A031 | 1 | 20.6 | 5834.16 | 1.5 | 5 | 5.7 | C2 | Pintos et al.
MICAT | A032 | 1 | 20.9 | 5527.56 | 1.5 | 5 | 5.8 | C2 | Pintos et al.
MICAT | A033 | 1 | 22.1 | 5545.08 | 1.5 | 5 | 5.5 | C2 | Pintos et al.
MICAT | A041 | 1 | 18 | 998.64 | 1.5 | 5 | 4.6 | C2 | Pintos et al.
MICAT | A042 | 1 | 20 | 849.72 | 1.5 | 5 | 4.5 | C2 | Pintos et al.
MICAT | A043 | 1 | 18.3 | 867.24 | 1.5 | 5 | 5.6 | C2 | Pintos et al.
MICAT | A051 | 4 | -2 | 2689.32 | 30.2 | 5 | 37.4 | C3 | Pintos et al.
MICAT | A052 | 4 | -3.1 | 2417.76 | 30.2 | 5 | 35.9 | C3 | Pintos et al.
MICAT | A053 | 4 | -2.9 | 2584.2 | 30.2 | 5 | 41.1 | C3 | Pintos et al.
MICAT | A061 | 1 | 17 | 5194.68 | 1.5 | 6.2 | 25.3 | C3 | Pintos et al.
MICAT | B011 | 1 | 21.5 | 4222.32 | 8.9 | 0.8 | 8.6 | C2 | Pintos et al.
MICAT | B012 | 1 | 20.9 | 4222.32 | 7.4 | 1.3 | 11.5 | C2 | Pintos et al.
MICAT | B013 | 1 | 21.2 | 4222.32 | 1.6 | 1.7 | 13.1 | C2 | Pintos et al.
MICAT | B021 | 3 | 23.8 | 4222.32 | 8.6 | 23.8 | 52.5 | C4 | Pintos et al.
MICAT | B022 | 3 | 22.9 | 4222.32 | 6.7 | 20.7 | 47.2 | C3 | Pintos et al.
MICAT | B023 | 3 | 23 | 4222.32 | 5.2 | 24.5 | 48.5 | C3 | Pintos et al.
MICAT | B031 | 4 | 24.8 | 5098.32 | 359.8 | 9.5 | 159.8 | C5 | Pintos et al.
MICAT | B032 | 4 | 24.5 | 5098.32 | 174.7 | 5.2 | 194.6 | C5 | Pintos et al.
MICAT | B033 | 4 | 24.2 | 5098.32 | 167.7 | 4.4 | 128.4 | C5 | Pintos et al.
MICAT | B041 | 3 | 22.7 | 5072.04 | 4.4 | 40.4 | 98.7 | C5 | Pintos et al.
MICAT | B042 | 3 | 22.5 | 5072.04 | 10.7 | 59.1 | 161.2 | C5 | Pintos et al.
MICAT | B061 | 2 | 19.8 | 5676.48 | 1.5 | 28 | 14.6 | C2 | Pintos et al.
MICAT | B062 | 2 | 19.6 | 5676.48 | 1.5 | 28 | 23.4 | C2 | Pintos et al.
MICAT | B063 | 2 | 19.4 | 5676.48 | 1.5 | 28 | 24.2 | C2 | Pintos et al.
MICAT | B071 | 4 | 20.1 | 5238.48 | 13.9 | 46.5 | 127.1 | C5 | Pintos et al.
MICAT | B072 | 4 | 23.2 | 5238.48 | 14.2 | 33.9 | 61.3 | C4 | Pintos et al.
MICAT | B073 | 4 | 20.2 | 5238.48 | 13.7 | 26.6 | 73.1 | C4 | Pintos et al.
MICAT | B081 | 1 | 26.1 | 5974.32 | 1.5 | 5 | 19.4 | C2 | Pintos et al.
MICAT | B101 | 1 | 20.4 | 3871.92 | 1.5 | 5 | 12.9 | C2 | Pintos et al.
MICAT | CH11 | 2 | 14.2 | 1138.8 | 4.4 | 21 | 29.3 | C3 | Pintos et al.
MICAT | CH12 | 2 | 14.2 | 3258.72 | 4.2 | 17.9 | 44.1 | C3 | Pintos et al.
MICAT | CH21 | 4 | 14 | 6675.12 | 8.4 | 18.7 | 35.5 | C3 | Pintos et al.
MICAT | CH41 | 3 | 12.2 | 6009.36 | 14.3 | 63.9 | 167.2 | C5 | Pintos et al.
MICAT | CH51 | 4 | -2.3 | 2312.64 | 14.2 | 4.5 | 24.1 | C2 | Pintos et al.
MICAT | CO11 | 4 | 27.6 | 8505.96 | 43.7 | 7.7 | 15.9 | C2 | Pintos et al.
MICAT | CO12 | 4 | 27.6 | 8462.16 | 36.4 | 14.2 | 30.6 | C3 | Pintos et al.
MICAT | CO13 | 4 | 28.2 | 8549.76 | 69.5 | 8.9 | 54 | C4 | Pintos et al.
MICAT | CO21 | 1 | 14.1 | 7008 | 1.5 | 5 | 13.6 | C2 | Pintos et al.
MICAT | CO22 | 1 | 11.4 | 7008 | 1.5 | 5 | 17.7 | C2 | Pintos et al.
MICAT | CO23 | 1 | 14.2 | 7008 | 1.5 | 5 | 19.6 | C2 | Pintos et al.
MICAT | CR11 | 4 | 27.6 | 4923.12 | 45.2 | 5.3 | 61.6 | C4 | Pintos et al.
MICAT | CR21 | 4 | 25.3 | 6683.88 | 138.1 | 4.7 | 371.5 | CX | Pintos et al.
MICAT | CR31 | 4 | 22.9 | 7340.88 | 20.5 | 8.2 | 69.3 | C4 | Pintos et al.
MICAT | CR41 | 1 | 18.9 | 6088.2 | 15.5 | 4.2 | 16.6 | C2 | Pintos et al.
MICAT | CU11 | 2 | 25.2 | 4099.68 | 15.8 | 37.1 | 36 | C3 | Pintos et al.
MICAT | CU12 | 2 | 25.4 | 4099.68 | 10.9 | 36.5 | 26.4 | C3 | Pintos et al.
MICAT | CU13 | 2 | 25.3 | 4099.68 | 10.9 | 19.8 | 29 | C3 | Pintos et al.
MICAT | CU31 | 1 | 23.9 | 5001.96 | 12.3 | 16 | 32.5 | C3 | Pintos et al.
MICAT | CU32 | 1 | 23.9 | 5001.96 | 5.9 | 8.9 | 28.6 | C3 | Pintos et al.
MICAT | CU33 | 1 | 23.9 | 5001.96 | 4.2 | 15.3 | 34.1 | C3 | Pintos et al.
MICAT | E011 | 1 | 12 | 3363.84 | 1.5 | 16.2 | 19.3 | C2 | Pintos et al.
MICAT | E012 | 1 | 10.6 | 2373.96 | 1.5 | 16.2 | 22.5 | C2 | Pintos et al.
MICAT | E013 | 1 | 11.1 | 2111.16 | 1.5 | 16.2 | 19.7 | C2 | Pintos et al.
MICAT | E021 | 1 | 13 | 3644.16 | 3.9 | 3.8 | 12.6 | C2 | Pintos et al.
MICAT | E022 | 1 | 13 | 3644.16 | 3.9 | 8.9 | 10.8 | C2 | Pintos et al.
MICAT | E023 | 1 | 13 | 3644.16 | 3.9 | 6.3 | 10.6 | C2 | Pintos et al.
MICAT | E031 | 2 | 16.8 | 1489.2 | 3.8 | 18.6 | 17.9 | C2 | Pintos et al.
MICAT | E032 | 2 | 15.9 | 1471.68 | 4.3 | 16.6 | 16.1 | C2 | Pintos et al.
MICAT | E033 | 2 | 15.7 | 1366.56 | 5.1 | 14.8 | 18.1 | C2 | Pintos et al.
MICAT | E041 | 1 | 18.1 | 3416.4 | 1.5 | 8.3 | 20.3 | C2 | Pintos et al.
MICAT | E042 | 1 | 17 | 2645.52 | 1.5 | 5.7 | 19.4 | C2 | Pintos et al.
MICAT | E043 | 1 | 17.2 | 2768.16 | 1.5 | 1.9 | 21 | C2 | Pintos et al.
MICAT | E051 | 1 | 16.3 | 1322.76 | 1.5 | 10.3 | 12.3 | C2 | Pintos et al.
MICAT | E052 | 1 | 15.8 | 1103.76 | 1.5 | 5.4 | 6.8 | C2 | Pintos et al.
MICAT | E053 | 1 | 15.6 | 2400.24 | 1.5 | 2.8 | 6.4 | C2 | Pintos et al.
MICAT | E061 | 4 | 16.9 | 3232.44 | 11.6 | 38.1 | 27 | C3 | Pintos et al.
MICAT | E062 | 4 | 15.8 | 2750.64 | 10.3 | 34.7 | 29.6 | C3 | Pintos et al.
MICAT | E063 | 4 | 15.1 | 2181.24 | 28.2 | 45.7 | 28.1 | C3 | Pintos et al.
MICAT | E071 | 1 | 14.3 | 2969.64 | 10.4 | 4.1 | 14.1 | C2 | Pintos et al.
MICAT | E072 | 1 | 11 | 3942 | 10.2 | 3.7 | 12.8 | C2 | Pintos et al.
MICAT | E073 | 1 | 10.8 | 3915.72 | 8.7 | 3 | 18.2 | C2 | Pintos et al.
MICAT | E081 | 1 | 8.8 | 876 | 1.8 | 9.1 | 3.3 | C2 | Pintos et al.
MICAT | E082 | 1 | 6.9 | 876 | 1.6 | 8.9 | 3.6 | C2 | Pintos et al.
MICAT | E083 | 1 | 7.8 | 876 | 1.7 | 9 | 4.8 | C2 | Pintos et al.
MICAT | EC11 | 1 | 26.1 | 4853.04 | 1.5 | 4.2 | 19.5 | C2 | Pintos et al.
MICAT | EC12 | 1 | 26.9 | 5790.36 | 1.3 | 2.7 | 22.6 | C2 | Pintos et al.
MICAT | EC21 | 1 | 12.9 | 3582.84 | 0.4 | 1 | 7.7 | C2 | Pintos et al.
MICAT | EC31 | 4 | 23 | 6797.76 | 58.4 | 3 | 66.1 | C4 | Pintos et al.
MICAT | M011 | 2 | 16 | 2321.4 | 1.5 | 15.6 | 15.4 | C2 | Pintos et al.
MICAT | M012 | 2 | 15.2 | 2522.88 | 1.5 | 5.6 | 8.6 | C2 | Pintos et al.
MICAT | M013 | 2 | 15.6 | 2426.52 | 1.5 | 17.6 | 5.1 | C2 | Pintos et al.
MICAT | M021 | 1 | 21 | 1664.4 | 1.5 | 6.7 | 15.2 | C2 | Pintos et al.
MICAT | M022 | 1 | 21 | 1857.12 | 1.5 | 9.9 | 11.4 | C2 | Pintos et al.
MICAT | M023 | 1 | 21 | 1752 | 1.5 | 7.1 | 13.7 | C2 | Pintos et al.
MICAT | M041 | 4 | 28 | 4940.64 | 34.4 | 6.5 | 22.6 | C2 | Pintos et al.
MICAT | M042 | 4 | 27 | 5089.56 | 22.9 | 15.2 | 24.8 | C2 | Pintos et al.
MICAT | M043 | 4 | 28 | 4993.2 | 14 | 7.2 | 18.7 | C2 | Pintos et al.
MICAT | PA11 | 2 | 26.5 | 4888.08 | 4.8 | 38.5 | 25.6 | C3 | Pintos et al.
MICAT | PA12 | 2 | 27.2 | 4923.12 | 8.5 | 20 | 23 | C2 | Pintos et al.
MICAT | PA13 | 2 | 27.1 | 5150.88 | 9.6 | 11 | 28.3 | C3 | Pintos et al.
MICAT | PA21 | 4 | 27.1 | 5431.2 | 11 | 63 | 125 | C5 | Pintos et al.
MICAT | PA22 | 4 | 27.3 | 5764.08 | 18.7 | 50.5 | 93.3 | C5 | Pintos et al.
MICAT | PA23 | 4 | 26.9 | 6053.16 | 20.1 | 28.7 | 113.7 | C5 | Pintos et al.
MICAT | PA31 | 1 | 27.2 | 4896.84 | 7.4 | 20.9 | 25.7 | C3 | Pintos et al.
MICAT | PA32 | 2 | 27.2 | 4975.68 | 12.7 | 20.3 | 14.2 | C2 | Pintos et al.
MICAT | PA33 | 2 | 27.3 | 5080.8 | 24.4 | 9.1 | 20.1 | C2 | Pintos et al.
MICAT | PA41 | 1 | 27.1 | 4651.56 | 4.5 | 13.7 | 23 | C2 | Pintos et al.
MICAT | PA42 | 1 | 26.9 | 4905.6 | 9.8 | 6.9 | 20.9 | C2 | Pintos et al.
MICAT | PA43 | 1 | 27.4 | 5072.04 | 11.8 | 3.9 | 23.2 | C2 | Pintos et al.
MICAT | PE24 | 4 | 19.1 | 7332.12 | 39.4 | 17.6 | 35.2 | C3 | Pintos et al.
MICAT | PE31 | 4 | 19.2 | 6666.36 | 19.8 | 28.9 | 27.5 | C3 | Pintos et al.
MICAT | PE32 | 4 | 18.8 | 6666.36 | 19.8 | 28.9 | 34 | C3 | Pintos et al.
MICAT | PE41 | 1 | 16.4 | 26.28 | 1.5 | 5 | 15 | C2 | Pintos et al.
MICAT | PE42 | 1 | 17.2 | 26.28 | 1.5 | 5 | 16.5 | C2 | Pintos et al.
MICAT | PE51 | 1 | 12.2 | 2847 | 0 | 0 | 1 | C1 | Pintos et al.
MICAT | PE52 | 1 | 12.2 | 2847 | 0 | 0 | 1.7 | C2 | Pintos et al.
MICAT | PE61 | 1 | 25.4 | 4380 | 1.5 | 5 | 15.7 | C2 | Pintos et al.
MICAT | PE62 | 1 | 25.8 | 4380 | 1.5 | 5 | 12.9 | C2 | Pintos et al.
MICAT | PO11 | 4 | 15.9 | 3320.04 | 161.8 | 68.2 | 78.9 | C4 | Pintos et al.
MICAT | PO12 | 4 | 16.9 | 2759.4 | 82.6 | 67.2 | 106.4 | C5 | Pintos et al.
MICAT | PO31 | 1 | 17.2 | 3074.76 | 6.9 | 9.1 | 27.1 | C3 | Pintos et al.
MICAT | PO32 | 1 | 16.1 | 3066 | 5.1 | 7.2 | 24.5 | C2 | Pintos et al.
MICAT | PO33 | 1 | 17.4 | 3504 | 6.1 | 7.1 | 29.9 | C3 | Pintos et al.
MICAT | U011 | 1 | 16.8 | 5133.36 | 2.2 | 1 | 8.2 | C2 | Pintos et al.
MICAT | U021 | 2 | 17.1 | 4196.04 | 7.6 | 16.3 | 37.6 | C3 | Pintos et al.
MICAT | U031 | 1 | 17.3 | 5326.08 | 5 | 0.7 | 14 | C2 | Pintos et al.
MICAT | U041 | 4 | -2.3 | 3101.04 | 30.2 | 3.2 | 56 | C4 | Pintos et al.
MICAT | V011 | 4 | 27.7 | 3670.44 | 73.1 | 6.6 | 30.1 | C3 | Pintos et al.
MICAT | V021 | 4 | 28 | 4047.12 | 24.3 | 2.7 | 20.9 | C2 | Pintos et al.
MICAT | V021 | 4 | 27.1 | 4344.96 | 38.7 | 4.2 | 23.9 | C2 | Pintos et al.
MICAT | V031 | 4 | 26.6 | 5001.96 | 32 | 3.9 | 16.6 | C2 | Pintos et al.
MICAT | V032 | 4 | 28.1 | 3740.52 | 25.7 | 2.6 | 15.1 | C2 | Pintos et al.
MICAT | V041 | 4 | 27.7 | 4493.88 | 15.8 | 19 | 23 | C2 | Pintos et al.
MICAT | V051 | 4 | 26.5 | 4993.2 | 23.1 | 1.6 | 53 | C4 | Pintos et al.
MICAT | V061 | 4 | 26.5 | 5991.84 | 12.8 | 1.4 | 37.3 | C3 | Pintos et al.
ISOCORRAG | ARG1 | 1 | 22.9 | 5387.4 | 1.5 | 2 | 5.8 | C2 | Chico et al.
ISOCORRAG | ARG2 | 4 | 14.1 | 5974.32 | 18.21 | 2 | 24.9 | C2 | Chico et al.
ISOCORRAG | ARG2 | 4 | 13.9 | 6202.08 | 24.39 | 2 | 54.8 | C4 | Chico et al.
ISOCORRAG | ARG2 | 4 | 14.3 | 6351 | 33.38 | 2 | 78.2 | C4 | Chico et al.
ISOCORRAG | ARG2 | 4 | 14.5 | 6447.36 | 42.48 | 2 | 66 | C4 | Chico et al.
ISOCORRAG | ARG2 | 4 | 14.2 | 6228.36 | 32.16 | 2 | 68.3 | C4 | Chico et al.
ISOCORRAG | ARG3 | 4 | 17.1 | 4634.04 | 1.5 | 9.7 | 14.7 | C2 | Chico et al.
ISOCORRAG | ARG4 | 1 | 19.2 | 911.04 | 1.5 | 2 | 4.6 | C2 | Chico et al.
ISOCORRAG | CND1 | 1 | 8 | 2514.12 | 33.38 | 11.28 | 25.5 | C3 | Chico et al.
ISOCORRAG | CND1 | 1 | 7.6 | 2338.92 | 42.48 | 12.8 | 21.5 | C2 | Chico et al.
ISOCORRAG | CND1 | 1 | 8 | 2084.88 | 33.38 | 12.4 | 28.3 | C3 | Chico et al.
ISOCORRAG | CND1 | 1 | 7.5 | 2479.08 | 37.02 | 12.24 | 21.3 | C2 | Chico et al.
ISOCORRAG | CND1 | 1 | 7 | 2514.12 | 35.2 | 12.72 | 25.5 | C3 | Chico et al.
ISOCORRAG | CND1 | 1 | 7 | 2776.92 | 33.98 | 14.8 | 21.6 | C2 | Chico et al.
ISOCORRAG | CS1 | 1 | 5.5 | 3039.72 | 2.31 | 20.24 | 27.1 | C3 | Chico et al.
ISOCORRAG | CS1 | 1 | 7.1 | 3626.64 | 1.64 | 13.68 | 23.1 | C2 | Chico et al.
ISOCORRAG | CS1 | 1 | 6.8 | 3582.84 | 2 | 12.88 | 26 | C3 | Chico et al.
ISOCORRAG | CS1 | 1 | 7.1 | 3092.28 | 2 | 10.48 | 23.3 | C2 | Chico et al.
ISOCORRAG | CS1 | 1 | 7 | 3977.04 | 2 | 10.72 | 30.7 | C3 | Chico et al.
ISOCORRAG | CS1 | 1 | 7.3 | 4406.28 | 2 | 13.92 | 25.7 | C3 | Chico et al.
ISOCORRAG | CS2 | 2 | 7.5 | 2382.72 | 2.91 | 71.6 | 62.4 | C4 | Chico et al.
ISOCORRAG | CS2 | 2 | 8.8 | 2496.6 | 1.21 | 52.32 | 44.3 | C3 | Chico et al.
ISOCORRAG | CS2 | 2 | 9.3 | 2084.88 | 2.1 | 56.4 | 43.3 | C3 | Chico et al.
ISOCORRAG | CS2 | 2 | 9.7 | 1979.76 | 2.1 | 52.64 | 42.1 | C3 | Chico et al.
ISOCORRAG | CS2 | 2 | 9.9 | 2312.64 | 2.1 | 47.76 | 53.3 | C4 | Chico et al.
ISOCORRAG | CS2 | 2 | 10.1 | 2619.24 | 2.1 | 43.04 | 38.9 | C3 | Chico et al.
ISOCORRAG | CS3 | 3 | 7.7 | 3109.8 | 2.31 | 84 | 87.9 | C5 | Chico et al.
ISOCORRAG | CS3 | 3 | 9 | 2444.04 | 1.09 | 66.64 | 66.1 | C4 | Chico et al.
ISOCORRAG | CS3 | 3 | 9.5 | 2242.56 | 1.7 | 65.84 | 57.7 | C4 | Chico et al.
ISOCORRAG | CS3 | 3 | 9.8 | 2330.16 | 1.7 | 71.6 | 59.1 | C4 | Chico et al.
ISOCORRAG | CS3 | 3 | 9.6 | 2373.96 | 1.7 | 76.88 | 84.1 | C5 | Chico et al.
ISOCORRAG | CS3 | 3 | 9.9 | 2058.6 | 1.7 | 66.48 | 69.2 | C4 | Chico et al.
ISOCORRAG | D1 | 2 | 10.4 | 4774.2 | 1.52 | 18.72 | 38.5 | C3 | Chico et al.
ISOCORRAG | D1 | 2 | 10.8 | 4686.6 | 1.09 | 17.84 | 40.6 | C3 | Chico et al.
ISOCORRAG | D1 | 2 | 11.1 | 4432.56 | 1.09 | 12.08 | 35.3 | C3 | Chico et al.
ISOCORRAG | D1 | 2 | 10.8 | 4257.36 | 1.4 | 10.56 | 37.4 | C3 | Chico et al.
ISOCORRAG | D1 | 2 | 9.6 | 3749.28 | 1.03 | 14.64 | 31.8 | C3 | Chico et al.
ISOCORRAG | D1 | 2 | 9.7 | 3714.24 | 0.61 | 12.48 | 33.8 | C3 | Chico et al.
ISOCORRAG | SF1 | 2 | 3.3 | 2969.64 | 2.18 | 17.12 | 37.5 | C3 | Chico et al.
ISOCORRAG | SF1 | 2 | 5.1 | 3460.2 | 2.49 | 17.12 | 33 | C3 | Chico et al.
ISOCORRAG | SF1 | 2 | 6.4 | 3451.44 | 2.55 | 16 | 41.2 | C3 | Chico et al.
ISOCORRAG | SF1 | 2 | 6.8 | 3679.2 | 2.43 | 14.72 | 28.3 | C3 | Chico et al.
ISOCORRAG | SF1 | 2 | 6.7 | 3845.64 | 2.41 | 13.28 | 31.4 | C3 | Chico et al.
ISOCORRAG | SF1 | 2 | 6.8 | 4064.64 | 2.41 | 12.24 | 28.6 | C3 | Chico et al.
ISOCORRAG | SF2 | 2 | 3 | 2601.72 | 2.55 | 16.24 | 30.9 | C3 | Chico et al.
ISOCORRAG | SF2 | 2 | 4.9 | 2847 | 1.52 | 13.04 | 21.4 | C2 | Chico et al.
ISOCORRAG | SF2 | 2 | 5.4 | 3398.88 | 1.09 | 15.2 | 34.6 | C3 | Chico et al.
ISOCORRAG | SF2 | 2 | 5.3 | 3048.48 | 1.72 | 11.2 | 19.9 | C2 | Chico et al.
ISOCORRAG | SF2 | 2 | 5.9 | 3801.84 | 1.72 | 8.48 | 26.2 | C3 | Chico et al.
ISOCORRAG | SF2 | 2 | 6.4 | 4301.16 | 1.72 | 9.04 | 20.8 | C2 | Chico et al.
ISOCORRAG | SF3 | 1 | 0.3 | 3311.28 | 1.94 | 4.72 | 16.7 | C2 | Chico et al.
ISOCORRAG | SF3 | 1 | 2.2 | 3022.2 | 1.5 | 4.24 | 11 | C2 | Chico et al.
ISOCORRAG | SF3 | 1 | 3.4 | 2741.88 | 1.5 | 4.08 | 15.7 | C2 | Chico et al.
ISOCORRAG | SF3 | 1 | 4 | 3039.72 | 1.5 | 2.8 | 9.7 | C2 | Chico et al.
ISOCORRAG | SF3 | 1 | 4 | 3127.32 | 1.5 | 2.48 | 12.5 | C2 | Chico et al.
ISOCORRAG | SF3 | 1 | 4.1 | 3381.36 | 1.5 | 1.52 | 11.3 | C2 | Chico et al.
ISOCORRAG | F1 | 3 | 12.3 | 4143.48 | 15.17 | 42.24 | 40.7 | C3 | Chico et al.
ISOCORRAG | F1 | 3 | 13.1 | 4782.96 | 15.17 | 37.04 | 34.5 | C3 | Chico et al.
ISOCORRAG | F1 | 3 | 13.5 | 4555.2 | 18.21 | 31.04 | 44.2 | C3 | Chico et al.
ISOCORRAG | F1 | 3 | 13 | 4476.36 | 18.81 | 32 | 35 | C3 | Chico et al.
ISOCORRAG | F2 | 4 | 14.6 | 3705.48 | 125.01 | 120.8 | 83.5 | C5 | Chico et al.
ISOCORRAG | F2 | 4 | 16.2 | 4274.88 | 155.96 | 77.04 | 68.1 | C4 | Chico et al.
ISOCORRAG | F2 | 4 | 16.1 | 3740.52 | 158.38 | 61.04 | 70.7 | C4 | Chico et al.
ISOCORRAG | F2 | 4 | 15.6 | 3057.24 | 154.14 | 64 | 66.4 | C4 | Chico et al.
ISOCORRAG | F2 | 4 | 15.6 | 4406.28 | 138.36 | 35.84 | 72.6 | C4 | Chico et al.
ISOCORRAG | F3 | 1 | 6.5 | 4318.68 | 4.85 | 14.4 | 19.6 | C2 | Chico et al.
ISOCORRAG | F3 | 1 | 6.5 | 4152.24 | 3.64 | 9.04 | 15.5 | C2 | Chico et al.
ISOCORRAG | F3 | 1 | 7.1 | 4747.92 | 4.25 | 8 | 19.6 | C2 | Chico et al.
ISOCORRAG | F3 | 1 | 6.7 | 4117.2 | 3.03 | 6.48 | 12.3 | C2 | Chico et al.
ISOCORRAG | F5 | 4 | 13.6 | 3083.52 | 83.74 | 32.5 | 82.1 | C5 | Chico et al.
ISOCORRAG | F5 | 4 | 14.2 | 3241.2 | 149.89 | 32 | 70.2 | C4 | Chico et al.
ISOCORRAG | F5 | 4 | 15.4 | 3942 | 101.95 | 31.44 | 70.5 | C4 | Chico et al.
ISOCORRAG | F6 | 4 | 9.7 | 6053.16 | 95.27 | 8 | 118 | C5 | Chico et al.
ISOCORRAG | F6 | 4 | 9.7 | 5816.64 | 112.26 | 24 | 95.8 | C5 | Chico et al.
ISOCORRAG | F6 | 4 | 9.7 | 6377.28 | 107.41 | 25.6 | 83.5 | C5 | Chico et al.
ISOCORRAG | F7 | 2 | 13 | 4327.44 | 1.5 | 42.88 | 37.6 | C3 | Chico et al.
ISOCORRAG | F7 | 2 | 13 | 3328.8 | 1.5 | 42.88 | 39.7 | C3 | Chico et al.
ISOCORRAG | F7 | 2 | 13 | 1909.68 | 1.5 | 42.4 | 48 | C3 | Chico et al.
ISOCORRAG | F8 | 3 | 9.6 | 4125.96 | 8.92 | 171.68 | 101 | C5 | Chico et al.
ISOCORRAG | F8 | 3 | 11.9 | 4616.52 | 8.5 | 147.68 | 95.1 | C5 | Chico et al.
ISOCORRAG | F8 | 3 | 12.8 | 4966.92 | 14.93 | 133.6 | 126 | C5 | Chico et al.
ISOCORRAG | JAP1 | 1 | 16 | 5729.04 | 36.41 | 5.84 | 44 | C3 | Chico et al.
ISOCORRAG | JAP1 | 1 | 15.9 | 5597.64 | 47.94 | 6.48 | 40.9 | C3 | Chico et al.
ISOCORRAG | JAP1 | 1 | 15.5 | 5641.44 | 41.87 | 6.64 | 45.2 | C3 | Chico et al.
ISOCORRAG | JAP1 | 1 | 15.8 | 5632.68 | 37.62 | 6.48 | 39.7 | C3 | Chico et al.
ISOCORRAG | JAP1 | 1 | 16.1 | 5641.44 | 39.44 | 6 | 48.2 | C3 | Chico et al.
ISOCORRAG | JAP1 | 1 | 16.2 | 5983.08 | 40.05 | 5.68 | 42.1 | C3 | Chico et al.
ISOCORRAG | JAP2 | 2 | 14.1 | 1576.8 | 2.61 | 11.28 | 38 | C3 | Chico et al.
ISOCORRAG | JAP2 | 2 | 14.1 | 1935.96 | 2.49 | 11.6 | 28.6 | C3 | Chico et al.
ISOCORRAG | JAP2 | 2 | 13.9 | 2409 | 2.85 | 11.28 | 48.8 | C3 | Chico et al.
ISOCORRAG | JAP2 | 2 | 14 | 2295.12 | 3.34 | 11.36 | 32.1 | C3 | Chico et al.
ISOCORRAG | JAP2 | 2 | 14.2 | 2260.08 | 3.16 | 12.24 | 55.8 | C4 | Chico et al.
ISOCORRAG | JAP2 | 2 | 14.6 | 2549.16 | 3.09 | 12.4 | 33.8 | C3 | Chico et al.
ISOCORRAG | JAP3 | 4 | 22.8 | 4712.88 | 80.1 | 8.88 | 118 | C5 | Chico et al.
ISOCORRAG | JAP3 | 4 | 23.9 | 4599 | 60.08 | 6.64 | 138 | C5 | Chico et al.
ISOCORRAG | JAP3 | 4 | 24 | 4187.28 | 75.85 | 8.48 | 54.7 | C4 | Chico et al.
ISOCORRAG | JAP3 | 4 | 23.4 | 3845.64 | 86.17 | 8.84 | 57.2 | C4 | Chico et al.
ISOCORRAG | JAP3 | 4 | 23.2 | 2960.88 | 91.03 | 9.76 | 44.8 | C3 | Chico et al.
ISOCORRAG | JAP3 | 4 | 23.5 | 3101.04 | 78.89 | 10.4 | 39.2 | C3 | Chico et al.
ISOCORRAG | N1 | 2 | 6.7 | 2619.24 | 1.21 | 13.84 | 26.1 | C3 | Chico et al.
ISOCORRAG | N1 | 2 | 6.2 | 2855.76 | 2.18 | 11.84 | 26.6 | C3 | Chico et al.
ISOCORRAG | N1 | 2 | 7.4 | 2444.04 | 1.58 | 11.28 | 30.2 | C3 | Chico et al.
ISOCORRAG | N1 | 2 | 8.5 | 2286.36 | 0.73 | 12.64 | 21.5 | C2 | Chico et al.
ISOCORRAG | N1 | 2 | 7.9 | 2601.72 | 0.91 | 9.92 | 26.5 | C3 | Chico et al.
ISOCORRAG | N1 | 2 | 8.5 | 3030.96 | 1.03 | 6.8 | 20.1 | C2 | Chico et al.
ISOCORRAG | N2 | 3 | 4.9 | 3136.08 | 8.01 | 34.4 | 68.4 | C4 | Chico et al.
ISOCORRAG | N2 | 3 | 5.4 | 3197.4 | 5.22 | 28.8 | 60.8 | C4 | Chico et al.
ISOCORRAG | N2 | 3 | 5.7 | 2741.88 | 4.01 | 28.8 | 66 | C4 | Chico et al.
ISOCORRAG | N2 | 3 | 7.5 | 3565.32 | 6.86 | 41.6 | 60 | C4 | Chico et al.
ISOCORRAG | N2 | 3 | 6.6 | 3705.48 | 6.07 | 42.4 | 61.4 | C4 | Chico et al.
ISOCORRAG | N2 | 3 | 6.7 | 3679.2 | 3.22 | 36.16 | 53.6 | C4 | Chico et al.
ISOCORRAG | N3 | 1 | 5.2 | 3679.2 | 0.61 | 1.44 | 21.4 | C2 | Chico et al.
ISOCORRAG | N3 | 1 | 5.9 | 4607.76 | 0.61 | 0.96 | 18.6 | C2 | Chico et al.
ISOCORRAG | N3 | 1 | 6.3 | 4187.28 | 0.61 | 0.96 | 21.8 | C2 | Chico et al.
ISOCORRAG | N3 | 1 | 7.5 | 4406.28 | 0.61 | 0.8 | 17.1 | C2 | Chico et al.
ISOCORRAG | N3 | 1 | 6.6 | 3968.28 | 0.61 | 0.8 | 20.7 | C2 | Chico et al.
ISOCORRAG | N3 | 1 | 6.2 | 3679.2 | 0.61 | 0.8 | 18.6 | C2 | Chico et al.
ISOCORRAG | N5 | 2 | 7.2 | 3258.72 | 2.61 | 7.84 | 27.2 | C3 | Chico et al.
ISOCORRAG | N5 | 2 | 7.7 | 3880.68 | 2.06 | 7.92 | 22.3 | C2 | Chico et al.
ISOCORRAG | N5 | 2 | 8.2 | 4336.2 | 2.12 | 7.92 | 27.7 | C3 | Chico et al.
ISOCORRAG | N5 | 2 | 8.9 | 4879.32 | 6.98 | 5.68 | 25.7 | C3 | Chico et al.
ISOCORRAG | N5 | 2 | 8.4 | 5115.84 | 6.92 | 5.44 | 38 | C3 | Chico et al.
ISOCORRAG | N5 | 2 | 8.4 | 5168.4 | 4.85 | 6.4 | 26.3 | C3 | Chico et al.
ISOCORRAG | E1 | 2 | 14.1 | 1314 | 1.5 | 22 | 31.9 | C3 | Chico et al.
ISOCORRAG | E1 | 2 | 14.3 | 1760.76 | 1.5 | 24.24 | 29.8 | C3 | Chico et al.
ISOCORRAG | E1 | 2 | 12.5 | 2636.76 | 1.5 | 36.88 | 33.2 | C3 | Chico et al.
ISOCORRAG | E1 | 2 | 14.1 | 2426.52 | 1.5 | 41.2 | 22.4 | C2 | Chico et al.
ISOCORRAG | E1 | 2 | 14.9 | 1988.52 | 1.5 | 43.2 | 26.1 | C3 | Chico et al.
ISOCORRAG | E1 | 2 | 14.9 | 2225.04 | 1.5 | 44.48 | 22.7 | C2 | Chico et al.
ISOCORRAG | E2 | 2 | 25.3 | 2426.52 | 1.5 | 3.12 | 16.3 | C2 | Chico et al.
ISOCORRAG | E2 | 2 | 25.3 | 2715.6 | 1.5 | 3.84 | 17 | C2 | Chico et al.
ISOCORRAG | E2 | 2 | 25.3 | 3661.68 | 1.5 | 4.64 | 17.4 | C2 | Chico et al.
ISOCORRAG | E2 | 2 | 25.3 | 3144.84 | 1.5 | 4.32 | 12.9 | C2 | Chico et al.
ISOCORRAG | E2 | 2 | 25.2 | 3521.52 | 1.5 | 3.28 | 15.6 | C2 | Chico et al.
ISOCORRAG | E2 | 2 | 25.5 | 3871.92 | 1.5 | 4.32 | 13.7 | C2 | Chico et al.
ISOCORRAG | E3 | 3 | 15.2 | 3197.4 | 18.21 | 49.28 | 34.4 | C3 | Chico et al.
ISOCORRAG | E3 | 3 | 16.2 | 3276.24 | 11.53 | 38.88 | 24.7 | C2 | Chico et al.
ISOCORRAG | E3 | 3 | 16.2 | 2715.6 | 12.14 | 37.2 | 25.2 | C3 | Chico et al.
ISOCORRAG | E3 | 3 | 15.8 | 2566.68 | 11.53 | 35.84 | 27.6 | C3 | Chico et al.
ISOCORRAG | E3 | 3 | 16.6 | 2715.6 | 12.14 | 37.04 | 22.7 | C2 | Chico et al.
ISOCORRAG | E3 | 3 | 17.2 | 2566.68 | 11.53 | 35.68 | 26.8 | C3 | Chico et al.
ISOCORRAG | E4 | 2 | 14.5 | 4309.92 | 12.74 | 29.44 | 45.9 | C3 | Chico et al.
ISOCORRAG | E4 | 2 | 15.8 | 4318.68 | 17.6 | 34.24 | 51.1 | C4 | Chico et al.
ISOCORRAG | E4 | 2 | 16.7 | 4528.92 | 16.99 | 31.04 | 45 | C3 | Chico et al.
ISOCORRAG | E4 | 2 | 16.2 | 4476.36 | 14.56 | 23.52 | 44.3 | C3 | Chico et al.
ISOCORRAG | E4 | 2 | 16.1 | 4064.64 | 24.27 | 16.8 | 33.3 | C3 | Chico et al.
ISOCORRAG | S1 | 2 | 5 | 2540.4 | 1.5 | 8.16 | 28 | C3 | Chico et al.
ISOCORRAG | S1 | 2 | 6.8 | 3644.16 | 1.5 | 8.8 | 26.9 | C3 | Chico et al.
ISOCORRAG | S1 | 2 | 7.1 | 3144.84 | 1.5 | 9.6 | 28.1 | C3 | Chico et al.
ISOCORRAG | S1 | 2 | 8 | 3039.72 | 1.5 | 8 | 21.6 | C2 | Chico et al.
ISOCORRAG | S1 | 2 | 8.4 | 2960.88 | 1.5 | 8.8 | 23.5 | C2 | Chico et al.
ISOCORRAG | S1 | 2 | 8.4 | 3372.6 | 1.5 | 5.6 | 18.1 | C2 | Chico et al.
ISOCORRAG | S2 | 4 | 6.1 | 3915.72 | 41.87 | 7.04 | 43 | C3 | Chico et al.
ISOCORRAG | S2 | 4 | 8 | 4134.72 | 44.3 | 4 | 28.8 | C3 | Chico et al.
ISOCORRAG | S2 | 4 | 8.7 | 4047.12 | 30.95 | 6.4 | 33.1 | C3 | Chico et al.
ISOCORRAG | S2 | 4 | 9.5 | 3977.04 | 58.26 | 1.6 | 33.3 | C3 | Chico et al.
ISOCORRAG | S2 | 4 | 9.5 | 3933.24 | 54.62 | 2.4 | 41.8 | C3 | Chico et al.
ISOCORRAG | S2 | 4 | 9.7 | 4152.24 | 81.32 | 4 | 31.2 | C3 | Chico et al.
ISOCORRAG | UK1 | 3 | 11.4 | 6175.8 | 11.41 | 20.56 | 42.3 | C3 | Chico et al.
ISOCORRAG | UK1 | 3 | 11.4 | 5781.6 | 12.86 | 16.56 | 35.1 | C3 | Chico et al.
ISOCORRAG | UK1 | 3 | 11.4 | 5527.56 | 5.58 | 14.32 | 36 | C3 | Chico et al.
ISOCORRAG | UK1 | 3 | 11.4 | 4791.72 | 5.16 | 13.84 | 37.6 | C3 | Chico et al.
ISOCORRAG | UK1 | 3 | 11.4 | 4090.92 | 7.83 | 15.2 | 42.9 | C3 | Chico et al.
ISOCORRAG | UK1 | 3 | 11.4 | 4485.12 | 12.02 | 14.8 | 38 | C3 | Chico et al.
ISOCORRAG | UK2 | 1 | 10.5 | 6018.12 | 8.56 | 12.88 | 36.4 | C3 | Chico et al.
ISOCORRAG | UK4 | 2 | 9 | 6193.32 | 3.22 | 15.36 | 39.6 | C3 | Chico et al.
ISOCORRAG | UK4 | 2 | 9 | 5956.8 | 2.31 | 13.6 | 35.4 | C3 | Chico et al.
ISOCORRAG | UK4 | 2 | 9 | 3933.24 | 4.43 | 12.88 | 38.1 | C3 | Chico et al.
ISOCORRAG | UK4 | 2 | 9 | 4020.84 | 4.43 | 12.88 | 41.7 | C3 | Chico et al.
ISOCORRAG | UK4 | 2 | 9 | 4774.2 | 2.06 | 13.12 | 41.8 | C3 | Chico et al.
ISOCORRAG | UK4 | 2 | 9 | 4301.16 | 3.09 | 11.36 | 37.7 | C3 | Chico et al.
ISOCORRAG | US1 | 4 | 13.3 | 4406.28 | 80.71 | 4.32 | 40.2 | C3 | Chico et al.
ISOCORRAG | US1 | 4 | 18.1 | 4196.04 | 67.97 | 4.96 | 32.5 | C3 | Chico et al.
ISOCORRAG | US1 | 4 | 17.8 | 4064.64 | 89.81 | 5.28 | 37.6 | C3 | Chico et al.
ISOCORRAG | US1 | 4 | 17.4 | 4143.48 | 117.73 | 4.88 | 35.6 | C3 | Chico et al.
ISOCORRAG | US1 | 4 | 18.2 | 4309.92 | 150.5 | 8.4 | 43.8 | C3 | Chico et al.
ISOCORRAG | US2 | 3 | 11.8 | 1892.16 | 1.5 | 26.3 | 26.4 | C3 | Chico et al.
ISOCORRAG | US3 | 4 | 27.3 | 7218.24 | 324.66 | 42.4 | 373 | CX | Chico et al.
ISOCORRAG | SU2 | 2 | 13.2 | 3188.64 | 0.61 | 20 | 32.2 | C3 | Chico et al.
ISOCORRAG | SU2 | 2 | 13.4 | 2987.16 | 0.61 | 22.56 | 33.6 | C3 | Chico et al.
ISOCORRAG | SU2 | 2 | 13.1 | 3460.2 | 0.61 | 20.48 | 29.4 | C3 | Chico et al.
ISOCORRAG | SU2 | 2 | 13.3 | 3381.36 | 0.61 | 21.2 | 30.2 | C3 | Chico et al.
ISOCORRAG | SU2 | 2 | 13.7 | 3355.08 | 0.67 | 21.12 | 22.5 | C2 | Chico et al.
ISOCORRAG | SU2 | 2 | 13.3 | 2925.84 | 0.61 | 20.8 | 24.2 | C2 | Chico et al.
ISOCORRAG | SU3 | 2 | 3.9 | 4073.4 | 21.85 | 10.4 | 39 | C3 | Chico et al.
ISOCORRAG | SU3 | 2 | 4.2 | 3801.84 | 14.56 | 12.64 | 26.4 | C3 | Chico et al.
ISOCORRAG | SU3 | 2 | 5.8 | 3547.8 | 11.23 | 27.44 | 22.4 | C2 | Chico et al.
ISOCORRAG | SU3 | 2 | 5.9 | 3468.96 | 6.68 | 32.88 | 23.9 | C2 | Chico et al.
ISOCORRAG | SU3 | 2 | 6.8 | 4231.08 | 5.28 | 20.32 | 17.4 | C2 | Chico et al.
ISOCORRAG | SU3 | 2 | 6.2 | 4406.28 | 7.34 | 22.32 | 26.3 | C3 | Chico et al.

## testing_dataset
Source | Site | Atmosphere | Temperature | TOW | Cl | SO2 | WL | CAT | Ref.
External Validation | El Escorial | 1 | 14.5 | 3900 | 0 | 8 | 7.5 | C2 | de la Fuente et al.
External Validation | Madrid | 2 | 14.8 | 2100 | 0 | 56 | 43.7 | C3 | de la Fuente et al.
External Validation | Bilbao | 3 | 12.8 | 3000 | 41 | 81 | 69.6 | C4 | de la Fuente et al.
External Validation | Barcelona | 4 | 13.5 | 3200 | 27 | 52 | 49.9 | C4 | de la Fuente et al.
External Validation | Alicante | 4 | 16.1 | 4300 | 219 | 126 | 92.6 | C5 | de la Fuente et al.
External Validation | San Bernardino | 1 | 20.3 | 4231 | 0.21 | 2.02 | 6.4 | C2 | Castano et al.
External Validation | Chinu | 1 | 28.7 | 6631 | 2.66 | 0.91 | 22.92 | C2 | Castano et al.
External Validation | Medellin | 3 | 23.3 | 3416 | 2.12 | 19.75 | 25.93 | C3 | Castano et al.
External Validation | Bogota | 3 | 14.9 | 5107 | 1.42 | 21.9 | 64.28 | C4 | Castano et al.
External Validation | Cartagena | 3 | 28.8 | 5790 | 5.69 | 9.28 | 26.52 | C3 | Castano et al.
External Validation | Barranquilla | 4 | 29.3 | 6088 | 96.59 | 5.16 | 168.67 | C5 | Castano et al.
External Validation | Valle de Aburrá 1 | 2 | 22.5 | 4499 | 0.297 | 2.4 | 21.9 | C2 | Santa et al.
External Validation | Valle de Aburrá 2 | 2 | 22.5 | 4743 | 0.193 | 2.44 | 13.7 | C2 | Santa et al.
External Validation | Valle de Aburrá 3 | 2 | 22.5 | 5032 | 0.5 | 3.73 | 32 | C3 | Santa et al.
External Validation | Valle de Aburrá 4 | 2 | 22.5 | 4588 | 0.384 | 16.8 | 34.7 | C3 | Santa et al.
External Validation | Valle de Aburrá 5 | 2 | 22.5 | 5596 | 0.19 | 5.99 | 18.1 | C2 | Santa et al.
External Validation | Viet tri | 2 | 24.1 | 5937 | 1.88 | 6.67 | 27.95 | C3 | Lien et al.
External Validation | Son tay | 2 | 24.1 | 6007 | 1.5 | 7.92 | 27 | C3 | Lien et al.
External Validation | Do son | 4 | 24.1 | 6081 | 17.51 | 2.8 | 35.59 | C3 | Lien et al.
External Validation | Hai duong | 2 | 24.1 | 6226 | 6.89 | 6.01 | 36.58 | C3 | Lien et al.
External Validation | Hanoi | 2 | 24.1 | 4917 | 2.24 | 7.95 | 31.77 | C3 | Lien et al.
External Validation | Thanh hoa | 4 | 25.8 | 6158 | 3.48 | 3.9 | 30.91 | C3 | Lien et al.
External Validation | Dong hoi | 4 | 25.8 | 5604 | 10.28 | 2.49 | 32.54 | C3 | Lien et al.
External Validation | Hue | 4 | 25.8 | 6001 | 1.33 | 0.98 | 31.51 | C3 | Lien et al.
External Validation | Danang | 4 | 25.8 | 5701 | 4.99 | 3.83 | 33.67 | C3 | Lien et al.
External Validation | Nhatrang | 4 | 26.7 | 4877 | 13.8 | 1.34 | 40.55 | C3 | Lien et al.
External Validation | Ho Chi Minh City | 2 | 25.8 | 4612 | 4.58 | 12.63 | 24.24 | C2 | Lien et al.
External Validation | Vung tau | 4 | 27.4 | 4400 | 16.5 | 3.23 | 26.18 | C3 | Lien et al.
External Validation | Meteorológico | 2 | 16 | 1976 | 13.374 | 7.25 | 15.7 | C2 | Morales et al.
External Validation | Policía Local S/C | 2 | 20 | 1976 | 13.969 | 7.92 | 19.5 | C2 | Morales et al.
External Validation | Oceanográfico | 2 | 20 | 2260 | 30.936 | 6.36 | 19.5 | C2 | Morales et al.
External Validation | Montaña Ofra | 2 | 14 | 2680 | 16.099 | 5.95 | 28.5 | C3 | Morales et al.
External Validation | Química | 2 | 10 | 5680 | 18.651 | 6.42 | 39.5 | C3 | Morales et al.
External Validation | Ayto. P. Cruz | 4 | 20 | 4520 | 34.79 | 3.82 | 17.8 | C2 | Morales et al.
External Validation | Montañeta | 1 | 14 | 5500 | 12.982 | 1.03 | 19.2 | C2 | Morales et al.
External Validation | Las Raíces | 1 | 14 | 6044 | 13.908 | 2.46 | 22.9 | C2 | Morales et al.
External Validation | Izaña | 1 | 10 | 552 | 13.55 | 1.04 | 3.8 | C2 | Morales et al.
External Validation | Unelco Caletillas | 4 | 20 | 3160 | 38.389 | 4.66 | 35.9 | C3 | Morales et al.
External Validation | La Planta | 4 | 14 | 3160 | 24.291 | 2.54 | 24.2 | C2 | Morales et al.
External Validation | La Oficina | 4 | 16 | 3160 | 30.319 | 4.26 | 25.5 | C3 | Morales et al.
External Validation | UnelcoGranadilla | 4 | 21 | 2158 | 163.1 | 5.41 | 94.5 | C5 | Morales et al.
External Validation | Los Cristianos | 4 | 16 | 2158 | 21.1 | 3.13 | 17.7 | C2 | Morales et al.
External Validation | Cueva del Polvo | 4 | 16 | 6922 | 25.018 | 2.44 | 17.5 | C2 | Morales et al.
External Validation | San Sebastián | 4 | 20 | 3086 | 20.92 | 3.3 | 25.1 | C3 | Morales et al.
External Validation | Valle Gran Rey | 4 | 20 | 3086 | 31.654 | 3.84 | 31.2 | C3 | Morales et al.
External Validation | El Cedro | 1 | 10 | 5542 | 14.668 | 1.28 | 17.2 | C2 | Morales et al.
External Validation | Aerop. El Hierro | 4 | 20 | 4626 | 334.69 | 8.74 | 263.2 | C5 | Morales et al.
External Validation | Aerop. La Palma | 4 | 20 | 2236 | 41.259 | 3.45 | 41.4 | C3 | Morales et al.
External Validation | Pto. Naos | 4 | 20 | 2900 | 34.162 | 3.28 | 16.6 | C2 | Morales et al.
External Validation | Murmansk | 4 | 0.5 | 3007 | 35 | 4.096 | 29 | C3 | mikhailov et al.
External Validation | Murmansk | 4 | 0.5 | 3007 | 65 | 4.096 | 34 | C3 | mikhailov et al.
External Validation | Aion | 1 | -13 | 1197 | 33.8 | 0.64 | 8.3 | C2 | mikhailov et al.
External Validation | Apapel'khino | 1 | -12.7 | 1451 | 20.1 | 0.64 | 4.8 | C2 | mikhailov et al.
External Validation | Arman' | 1 | -3.9 | 2115 | 5.9 | 3.2 | 4.2 | C2 | mikhailov et al.
External Validation | Okhotsk | 1 | -5 | 2276 | 20 | 9.6 | 11.7 | C2 | mikhailov et al.
External Validation | U-Khar’yuzovo | 1 | -1.9 | 3014 | 16.3 | 0.64 | 11.8 | C2 | mikhailov et al.
External Validation | Ayan | 1 | -3.3 | 2251 | 12.7 | 0.64 | 6.8 | C2 | mikhailov et al.
External Validation | Chumikhan | 1 | -3.9 | 2075 | 17.9 | 0.64 | 7.3 | C2 | mikhailov et al.
External Validation | Baidukov | 1 | -2.5 | 2432 | 32.1 | 0.64 | 14.5 | C2 | mikhailov et al.
External Validation | Okha | 1 | -2.4 | 2322 | 10.3 | 3.2 | 8.6 | C2 | mikhailov et al.
External Validation | Nikol'skoe | 1 | 2 | 3798 | 34.2 | 0.64 | 28.4 | C3 | mikhailov et al.
External Validation | Lopatka | 4 | 1 | 4760 | 45.2 | 3.2 | 31.7 | C3 | mikhailov et al.
External Validation | P. Kamchatskii | 2 | 1.9 | 2386 | 11.4 | 9.6 | 13.7 | C2 | mikhailov et al.
External Validation | Nevel'sk | 1 | 4.5 | 3198 | 17.3 | 9.6 | 17.9 | C2 | mikhailov et al.
External Validation | Vladivostok | 2 | 4.7 | 3951 | 20 | 14.4 | 22 | C2 | mikhailov et al.
External Validation | Vladivostok | 2 | 4.7 | 3951 | 43 | 14.4 | 43 | C3 | mikhailov et al.
External Validation | Cape Gamov | 1 | 4.2 | 3497 | 22 | 0.64 | 21.9 | C2 | mikhailov et al.